## iPB116
iPB116
T [oC] | aT | 1/aT | Eta [Pa-sec] | tau_e [sec] | Ea [kJ/mol] | 62.5
140 | 1 | 1 | 925 | 3.9e-06 | Tref | 140
103 | 0.1669947 | 5.988215 | 5539.099 | 2.335404e-05 | a_Tref | 1.252641e-08
90 | 0.08165748 | 12.24628 | 11327.81 | 4.776048e-05 | Eta [Pa-sec] | 925
150 | 1.537257 | 0.6505095 | 601.7212 | 2.536987e-06 | tau_e [sec] | 3.9e-06
120 | 0.3962846 | 2.523439 | 2334.181 | 9.841412e-06

## iPB177
iPB177
T [oC] | aT | 1/aT | Eta [Pa-sec] | tau_e [sec] | Ea [kJ/mol] | 51.4
140 | 1 | 1 | 3782.68 | 3.5e-06 | Tref | 140
103 | 0.2294831 | 4.35762 | 16483.48 | 1.525167e-05 | a_Tref | 3.171412e-07
90 | 0.1274164 | 7.848281 | 29687.53 | 2.746898e-05 | Eta [Pa-sec] | 3782.68
150 | 1.42423 | 0.7021336 | 2655.947 | 2.457468e-06 | tau_e [sec] | 3.5e-06
120 | 0.4670906 | 2.140912 | 8098.386 | 7.493193e-06

## iPB295
iPB295
T [oC] | aT | 1/aT | Eta [Pa-sec] | tau_e [sec] | Ea [kJ/mol] | 52.7
140 | 1 | 1 | 19516.4 | 3.3e-06 | Tref | 140
103 | 0.221097 | 4.522902 | 88270.76 | 1.492558e-05 | a_Tref | 2.172138e-07
90 | 0.120947 | 8.268086 | 161363.3 | 2.728469e-05 | Eta [Pa-sec] | 19516.4
150 | 1.437026 | 0.6958818 | 13581.11 | 2.29641e-06 | tau_e [sec] | 3.3e-06
120 | 0.4581837 | 2.182531 | 42595.14 | 7.202351e-06

## iPB398
iPB398
T [oC] | aT | 1/aT | Eta [Pa-sec] | tau_e [sec] | Ea [kJ/mol] | 43.1
140 | 1 | 1 | 44035.2 | 2.3e-06 | Tref | 140
103 | 0.2910554 | 3.435772 | 151294.9 | 7.902275e-06 | a_Tref | 3.553541e-06
90 | 0.1777102 | 5.627138 | 247792.2 | 1.294242e-05 | Eta [Pa-sec] | 44035.2
150 | 1.34518 | 0.7433951 | 32735.55 | 1.709809e-06 | tau_e [sec] | 2.3e-06
120 | 0.5281846 | 1.893277 | 83370.84 | 4.354538e-06