## Sheet1
C1=8.77210163229153;C2=114.03;Rho0=0.928;C3=0.61;T=-35;CTg=14.65;dx12=0;isof=true;Mw=634.5;chem=PI;PDI=1.03;
w (rad/s) | G'(Pa) | G''(Pa)
4.298826e-08 | 144.0019 | 3702.076
6.307678e-08 | 256.9475 | 5390.321
9.259461e-08 | 487.0318 | 7865.383
1.359343e-07 | 929.5199 | 11479.76
1.625292e-07 | 962.5308 | 12013.55
1.995089e-07 | 1853.868 | 16701.45
2.385928e-07 | 1962.518 | 17479.8
2.928356e-07 | 3755.677 | 24137.75
3.500878e-07 | 4015.329 | 25303.07
4.298241e-07 | 7594.236 | 34384.06
5.139173e-07 | 8120.188 | 36044.47
6.30885e-07 | 15011.67 | 47724.81
6.315703e-07 | 13202.37 | 45224.17
7.544604e-07 | 16061.47 | 49948.37
9.260339e-07 | 28126 | 63251.52
9.270189e-07 | 25092.58 | 60638.7
1.107311e-06 | 29972.22 | 65961.87
1.359226e-06 | 48540.35 | 78234.53
1.360655e-06 | 44244.79 | 76246.2
1.625292e-06 | 51449.68 | 81247.56
1.99506e-06 | 75488.11 | 88884.77
1.997215e-06 | 70283.25 | 87998.79
2.385603e-06 | 79420.4 | 91616.67
2.928356e-06 | 105188.6 | 92679.44
2.931497e-06 | 100239.3 | 93190.61
3.501529e-06 | 110025.3 | 94760.9
4.298241e-06 | 133722 | 89688.43
4.302825e-06 | 129198.4 | 91646.9
5.13966e-06 | 138810.6 | 91418.73
6.30885e-06 | 158006.5 | 83301.08
6.315703e-06 | 154625.9 | 85348.27
7.543954e-06 | 163393.5 | 84505.99
9.260339e-06 | 178496.3 | 76082.12
9.270189e-06 | 175917.5 | 77957.39
1.097549e-05 | 180640.2 | 78849.95
1.107295e-05 | 184070.8 | 77045.1
1.359226e-05 | 196232.8 | 69139.9
1.360655e-05 | 194289.1 | 70817
1.610983e-05 | 198553.4 | 71715.01
1.625292e-05 | 201954.1 | 69970.96
1.99506e-05 | 211984.5 | 62667.29
1.997215e-05 | 210432.5 | 63999.92
2.36456e-05 | 214900.7 | 64537.45
2.385603e-05 | 218010.2 | 62976.75
2.928356e-05 | 225674.7 | 56680.38
2.931497e-05 | 224653.6 | 57900.07
3.47078e-05 | 229223.1 | 57995.24
3.501529e-05 | 231805.2 | 57014.13
4.298241e-05 | 237946.2 | 51569.1
4.302825e-05 | 237250.9 | 52507.28
5.094385e-05 | 241946.8 | 52562.26
5.13966e-05 | 244176.6 | 51835.67
6.30885e-05 | 249099.6 | 47292.23
6.315703e-05 | 248603 | 47944.6
7.477494e-05 | 253342.3 | 47832.69
7.543954e-05 | 255466.9 | 47214.48
9.260339e-05 | 259449.3 | 43855.37
9.270189e-05 | 259066.7 | 44147.21
0.0001097549 | 263942.7 | 44048.38
0.0001107295 | 265805.6 | 43543.42
0.0001360655 | 268780.4 | 40924.35
0.0001610983 | 273674 | 40600.19
0.0001625292 | 275497.1 | 40316.21
0.0001997215 | 277962.6 | 38237.42
0.0002024364 | 278547.8 | 39087.67
0.000236456 | 283061 | 37682.44
0.0002385603 | 284648.1 | 37494.01
0.0002971362 | 287395.7 | 36222.81
0.000347078 | 291439.6 | 34835.19
0.0003501529 | 293197.7 | 34987.76
0.0004361291 | 295842.2 | 33496.2
0.0005094385 | 299629.7 | 32224.86
0.000513966 | 301183.9 | 32594.19
0.0006401647 | 303557.4 | 31038.06
0.0007477494 | 307114.7 | 29868.69
0.0007770538 | 308730.7 | 30140.93
0.000939629 | 310612.5 | 28686.95
0.001097549 | 314025.8 | 27624.82
0.00114056 | 315748.5 | 27852.54
0.001379179 | 317177 | 26434.84
0.001610983 | 320231.9 | 25709.71
0.001674085 | 321828.2 | 25941.25
0.002024364 | 323179.7 | 24516.31
0.00236456 | 325970.6 | 23925.77
0.002457277 | 327907.9 | 23883.72
0.002971362 | 328852.3 | 22687.87
0.00347078 | 331635.6 | 22336.95
0.003606773 | 333353 | 21965.08
0.00397039 | 333852.5 | 22209.66
0.004361291 | 333989.8 | 21014.62
0.005094385 | 336480.8 | 21345.78
0.00529399 | 338145 | 20789.61
0.005827739 | 338811 | 20870.29
0.006401647 | 338717 | 19708.84
0.007770538 | 343194.5 | 19182.77
0.008553809 | 343646 | 19098.73
0.00939629 | 343167.7 | 18601.96
0.0114056 | 347351.9 | 18605.15
0.01255557 | 348091.6 | 18199.17
0.01379179 | 347288.4 | 17784.07
0.01674085 | 351242.5 | 17575
0.01842896 | 351919.7 | 17539.94
0.02024364 | 351284.2 | 17344.35
0.02457277 | 355197.6 | 17221.81
0.02704987 | 355928.2 | 17137.18
0.02971362 | 355021.4 | 17148.13
0.02990689 | 353419.2 | 17040.13
0.03606773 | 358895 | 17086.6
0.0397039 | 359642.4 | 17165.68
0.04361291 | 358624.7 | 17459.41
0.04389733 | 357123.6 | 17037.19
0.0529399 | 362656.9 | 17552.01
0.05827739 | 363223.5 | 17574.14
0.06401647 | 362245.9 | 18261.25
0.0644314 | 360641.2 | 17643.45
0.07770538 | 366133.6 | 18560.08
0.08553809 | 366909.1 | 18323.61
0.09457455 | 364365.3 | 18650.6
0.114056 | 369730 | 20156.8
0.1228886 | 363742.8 | 19009.31
0.1255557 | 370547.2 | 19990.69
0.1388158 | 367971.4 | 20258.13
0.1674085 | 373611.4 | 22789.19
0.1804076 | 367296.2 | 21054.83
0.1842896 | 374318.3 | 22803.35
0.2037526 | 371911.6 | 23006.44
0.2457277 | 377520.4 | 26159.24
0.2647817 | 370707.1 | 24036.04
0.2704987 | 378507.4 | 26464.27
0.2990689 | 375979.5 | 26951.55
0.3886419 | 375014 | 28348.01
0.397039 | 383095.4 | 31919.55
0.4389733 | 380872.8 | 32282.12
0.5704485 | 379687.4 | 35333.7
0.5827739 | 388690.4 | 39196.75
0.644314 | 386463.8 | 39743.94
0.8372901 | 386509.1 | 44210.15
0.8553809 | 395159.2 | 49218.22
0.9457455 | 393066.8 | 50016.95
1.229002 | 395611.6 | 56912.89
1.255557 | 403366.3 | 62547.24
1.388158 | 401566.3 | 63581.65
1.80392 | 403858.8 | 71994.09
2.037526 | 412610.6 | 81465.83
2.647778 | 417614.4 | 91586.82
2.990689 | 426897.5 | 104341.6
3.886419 | 432530.6 | 118474.8
4.389733 | 445822.3 | 134045.4
5.704485 | 454329.7 | 153001.1
6.44314 | 470406.7 | 171541.1
8.372901 | 482533.2 | 196293.8
9.457455 | 502036.4 | 218410.9
12.29002 | 518719.1 | 250715.2
18.0392 | 564445.3 | 318882
26.47778 | 621463.1 | 405335.2
38.86419 | 692338.2 | 514839.8
57.04485 | 781102.6 | 658738.4
83.72901 | 888550.5 | 839851.3
122.9002 | 1021228.8 | 1081301.1